## Sheet1
Type | Model_ID | Cr | PREN | pH | Temperature_C | Cl_Concentration_gL | DO_Concentration_mgL | Corrosion_Crevice_Occurred
Austenitic | 304L | 18 | 18 | 4.5 | 155 | 651.6 | 0.112 | 1
Austenitic | 304L | 18 | 18 | 4.5 | 155 | 651.6 | 0.108 | 1
Super Martensitic | 13CR | 13 | 13 | 2.714898 | 400 | 0.3545 | 1.889983 | 1
Super Martensitic | 13CR | 13 | 13 | 2.898608 | 400 | 0.17725 | 1.470243 | 1
Super Martensitic | 13CR | 13 | 13 | 3.310658 | 400 | 0.10635 | 1.515338 | 1
Super Martensitic | 13CR | 13 | 13 | 1.973396 | 500 | 0.3545 | 1.427256 | 1
Super Martensitic | 13CR | 13 | 13 | 1.356844 | 500 | 0.17725 | 0.3544256 | 1
Super Martensitic | 13CR | 13 | 13 | 3.980756 | 500 | 0.10635 | 0.3223267 | 1
Super Martensitic | 13CR | 13 | 13 | 1.617622 | 600 | 0.3545 | 1.265262 | 1
Super Martensitic | 13CR | 13 | 13 | 2.684232 | 600 | 0.17725 | 0.9559449 | 1
Super Martensitic | 13CR | 13 | 13 | 2.664632 | 600 | 0.10635 | 1.439643 | 1
Super Martensitic | 13CR | 13 | 13 | 2.767986 | 700 | 0.3545 | 1.41577 | 1
Super Martensitic | 13CR | 13 | 13 | 1.729506 | 700 | 0.17725 | 0.4039976 | 1
Super Martensitic | 13CR | 13 | 13 | 1.550211 | 700 | 0.10635 | 1.609909 | 1
Super Austenitic | 904L | 20 | 36.45 | 5.97 | 307 | 4e-05 | 1.153045 | 1
Duplex | 250 | 22 | 34.3 | 5.97 | 307 | 4e-05 | 1.208322 | 1
Austenitic | 316L | 17 | 23.93 | 6.98 | 20 | 0.017 | 7.607977 | 1
Austenitic | 316L | 17 | 23.93 | 6.92 | 20 | 0.017 | 8.261057 | 1
Austenitic | 316L | 17 | 23.93 | 6.85 | 40 | 0.017 | 8.126778 | 1
Austenitic | 316L | 17 | 23.93 | 6.84 | 40 | 0.017 | 7.670902 | 1
Austenitic | 316L | 17 | 23.93 | 6.72 | 90 | 0.017 | 1.209694 | 1
Austenitic | 316L | 17 | 23.93 | 6.79 | 90 | 0.017 | 1.001393 | 1
Martensitic | 403 | 12 | 12 | 3 | 25 | 35.064 | 1.75 | 1
Martensitic | 403 | 12 | 12 | 4.5 | 25 | 25 | 8 | 1
Austenitic | 316L | 17 | 23.93 | 7 | 25 | 21.2 | 5.181692 | 1
Austenitic | 316L | 17 | 23.93 | 7 | 25 | 21.2 | 8.784872 | 1
Austenitic | 316L | 17 | 23.93 | 7 | 25 | 21.2 | 7.751928 | 1
Austenitic | 316L | 17 | 23.93 | 7 | 25 | 21.2 | 6.584288 | 1
Austenitic | 316L | 17 | 23.93 | 7 | 25 | 21.2 | 5.840891 | 1
Austenitic | 316L | 17 | 23.93 | 7 | 25 | 21.2 | 8.168029 | 1
Austenitic | 316L | 18.6 | 24.04 | 1.1 | 25 | 21.25 | 7.560897 | 1
Austenitic | 316L | 18.6 | 24.04 | 1.2 | 25 | 21.25 | 8.566849 | 1
Austenitic | 316L | 18.6 | 24.04 | 1.1 | 25 | 21.25 | 8.047997 | 1
Austenitic | 316L | 18.6 | 24.04 | 0.9 | 25 | 21.25 | 6.211953 | 1
Duplex | 2101 | 21.08 | 25.43 | 7 | 9 | 17.725 | 6.836414909 | 1
Duplex | 2101 | 21.08 | 25.43 | 6.9 | 10 | 17.725 | 6.17333514 | 1
Duplex | 2101 | 21.08 | 25.43 | 1.8 | 25 | 60 | 7.524673527 | 1
Duplex | 2101 | 21.08 | 25.43 | 1.6 | 25 | 60 | 5.586003653 | 1
Duplex | 2101 | 21.08 | 25.43 | 1.9 | 25 | 60 | 8.111654348 | 1
Duplex | 2002 | 20.53 | 24.273 | 7.1 | 7 | 17.725 | 7.217049214 | 1
Duplex | 2002 | 20.53 | 24.273 | 6.8 | 8 | 17.725 | 5.513332244 | 1
Duplex | 2002 | 20.53 | 24.273 | 1.7 | 25 | 60 | 5.233494707 | 1
Duplex | 2002 | 20.53 | 24.273 | 1.5 | 25 | 60 | 7.670458619 | 1
Duplex | 2002 | 20.53 | 24.273 | 2 | 25 | 60 | 5.016037711 | 1
Austenitic | 25CR3Mo30Ni | 25 | 35.7 | 8 | 22.5 | 18.68077 | 5.06 | 1
Austenitic | 316 | 17 | 23.93 |  |  | 19.7591 | 8.802697 | 1
Austenitic | 304 | 18 | 18 |  |  | 19.99741 | 5.922047 | 1
Austenitic | 17.75Cr-2Mo-Ti | 17.75 | 25.15 | 6.8 | 25 | 5.2 | 8.157797 | 1
Austenitic | 17.75Cr-2Mo-Ti | 17.75 | 25.15 | 6.2 | 25 | 5.5 | 9.473689 | 1
Austenitic | 17.75Cr-2Mo-Ti | 17.75 | 25.15 | 6.6 | 25 | 5.8 | 7.454286 | 1
Duplex | 322 | 22 | 34.3 | 8.1 | 30 | 19.373 | 6 | 1
Duplex | 322 | 22 | 34.3 | 8.1 | 32 | 24.09 | 7 | 1
Austenitic | 316L | 17 | 23.93 | 7.770432 | 25 | 0.035 | 5.389042 | 1
Austenitic | 316L | 17 | 23.93 | 7 | 25 | 0.5 | 8.976021 | 1
Austenitic | 304L | 18 | 18 | 2 | 23 | 35 | 7.849474 | 1
Austenitic | 304L | 18 | 18 | 2 | 23 | 35 | 5.218817 | 1
Austenitic | 304L | 18 | 18 | 5.7 | 23 | 35 | 8.360605 | 1
Austenitic | 304L | 18 | 18 | 5.7 | 23 | 35 | 8.042075 | 1
Austenitic | 304L | 18 | 18 | 5.7 | 23 | 35 | 7.042116 | 1
Austenitic | 304L | 18 | 18 | 5.7 | 23 | 35 | 7.115707 | 1
Austenitic | 304L | 18 | 18 | 5.7 | 23 | 35 | 7.550636 | 1
Austenitic | 304L | 18 | 18 | 5.7 | 23 | 35 | 5.056109 | 1
Austenitic | 316L | 17 | 23.93 | 7 | 25 | 35.45 | 7.316051 | 1
Austenitic | 316L | 17 | 23.93 | 7 | 25 | 35.45 | 9.479894 | 1
Austenitic | 316L | 17 | 23.93 | 7 | 25 | 35.45 | 6.299736 | 1
Austenitic | 316L | 17 | 23.93 | 7 | 25 | 5.794681 | 5.584229 | 1
Super Austenitic | 904L | 20 | 36.45 | 7 | 0 | 35.45 | 6.349707 | 1
Super Austenitic | 904L | 20 | 36.45 | 7 | 20 | 35.45 | 6.35572 | 1
Austenitic | 316L | 17 | 23.93 | 7 | 25 | 35.45 | 5.253228 | 1
Martensitic |  | 18.6 | 18.6 |  | 22 | 17.725 | 5.855258 | 1
Martensitic |  | 13.9 | 13.9 |  | 22 | 17.725 | 7.609307 | 1
Ferritic |  | 16.2 | 16.2 |  | 22 | 3.545 | 6.3668 | 1
Super Duplex | S32750 | 25 | 41.54 | 6.25 | 20 | 21.23118 | 6.62856 | 1
Super Duplex | S32750 | 25 | 41.54 | 7 | 20 | 21.23118 | 5.539687 | 1
Martensitic | 13CR | 13 | 13 | 3.3 | 35 | 1 | 7.618154 | 1
Martensitic | 13CR | 13 | 13 | 2.601 | 35 | 1 | 5.499587 | 1
Martensitic | 13CR | 13 | 13 | 2.601 | 35 | 1 | 9.307095 | 1
Martensitic | 13CR | 13 | 13 | 3.1 | 35 | 10 | 5.489564 | 1
Martensitic | 13CR | 13 | 13 | 3.2 | 35 | 10 | 7.34497 | 1
Martensitic | 13CR | 13 | 13 | 3.4 | 35 | 1 | 9.421191 | 1
Austenitic | 321 | 17 | 17 | 5.6 | 37 | 9.383336 | 7.615907 | 1
Austenitic | 321 | 17 | 17 | 6.5 | 37 | 7.944563 | 7.376605 | 1
Austenitic | 321 | 17 | 17 | 6.4 | 37 | 9 | 6.027024 | 1
Austenitic | 321 | 17 | 17 | 5.6 | 37 | 1.91281 | 7.855915 | 1
Austenitic | 321 | 17 | 17 | 6.5 | 37 | 5.403956 | 5.177777 | 1
Austenitic | 321 | 17 | 17 | 6.4 | 37 | 9 | 9.173968 | 1
Precipitation Hardening (PH) | 15-5PH | 15 | 15 | 6.934144 | 22.5 | 0.05 | 5.118911 | 1
Precipitation Hardening (PH) | 15-5PH | 15 | 15 | 8.026652 | 22.5 | 0.05 | 5.531233 | 1
Precipitation Hardening (PH) | 15-5PH | 15 | 15 | 7.321789 | 22.5 | 0.05 | 7.947023 | 1
Precipitation Hardening (PH) | 15-5PH | 15 | 15 | 6.766011 | 22.5 | 0.05 | 5.280031 | 1
Precipitation Hardening (PH) | 15-5PH | 15 | 15 | 7.417267 | 22.5 | 0.05 | 6.959697 | 1
Precipitation Hardening (PH) | 15-5PH | 15 | 15 | 7.879172 | 22.5 | 0.05 | 7.826799 | 1
Austenitic | 304L | 18 | 18 | 3.135095 | 35 | 19.74281 | 9.329964 | 1
Austenitic | 304L | 18 | 18 | 3.606366 | 35 | 19.68913 | 6.268255 | 1
Austenitic | 304L | 18 | 18 | 3.781457 | 35 | 18.60407 | 7.904159 | 1
Austenitic | 304L | 18 | 18 | 2.481176 | 45 | 19.42398 | 8.209752 | 1
Austenitic | 304L | 18 | 18 | 1.295684 | 45 | 19.00905 | 8.081878 | 1
Austenitic | 304L | 18 | 18 | 2.512846 | 45 | 19.95198 | 6.929481 | 1
Austenitic | 304 | 18 | 18 | 6.4 | 325 | 9e-05 | 8.002 | 1
Austenitic | 316L | 17 | 23.93 | 7 | 25 | 9 | 8.555 | 1
Austenitic | 316L | 17 | 23.93 | 7 | 25 | 45 | 8.31 | 1
Austenitic | 316L | 17 | 23.93 | 7 | 25 | 135 | 7.185 | 1
Austenitic | 316L | 17 | 23.93 | 7 | 25 | 60 | 7.925 | 1
Austenitic | 316L | 17 | 23.93 | 7 | 25 | 75 | 7.62 | 1
Austenitic | 316L | 17 | 23.93 | 7 | 25 | 90 | 7.55 | 1
Austenitic | 316L | 17.04 | 23.89 | 6.8 | 550 | 0.002 | 0.001 | 1
Austenitic | 316L | 17.04 | 23.89 | 7.2 | 550 | 0.005 | 0.001 | 1
Austenitic | 316L | 17.04 | 23.89 | 6.9 | 550 | 0.003 | 0.001 | 1
Ferritic | 405 | 13 | 13 | 2.563255 | 70 | 35.45 | 9.247721 | 1
Austenitic | 304 | 18 | 18 | 3 | 288 | 20 | 1.567872 | 1
Austenitic | 304 | 18 | 18 | 3 | 288 | 20 | 1.009534 | 1
Austenitic | 316 | 17 | 23.93 | 7.4 | 300 | 7.8503 | 2.73 | 1
Austenitic | 316 | 17 | 23.93 | 7.4 | 300 | 2.942102 | 2.73 | 1
Martensitic | 13CR | 13.01 | 13.01 | 4.55 | 60 | 62.36 | 8.506702 | 1
Martensitic | 13CR | 13.01 | 13.01 | 4.55 | 60 | 62.36 | 5.967289 | 1
Martensitic | 13CR | 13.01 | 13.01 | 4.55 | 60 | 62.36 | 5.946348 | 1
Martensitic | 13CR | 13.01 | 13.01 | 4.55 | 60 | 62.36 | 9.005989 | 1
Martensitic | 13CR | 13.01 | 13.01 | 4.55 | 60 | 62.36 | 9.368431 | 1
Austenitic | 304 | 18 | 18 | 7 | 25 | 21.27 | 1.98 | 1
Austenitic | 304 | 18 | 18 | 7 | 25 | 21.27 | 1.98 | 1
Duplex | 2002 |  |  | 8.86 | 25 | 3.545 | 0.06880352 | 1
Duplex | 2205 | 22 | 34.14 | 8.86 | 25 | 3.545 | 0.02287917 | 1
Austenitic | 316L | 17 | 23.93 | 8.86 | 25 | 3.545 | 0.03565248 | 1
Austenitic | 304 | 18 | 18 | 8.86 | 25 | 3.545 | 0.02020681 | 1
Super Duplex |  | 25 | 42.2 | 7 | 25 | 35 | 6.754841 | 1
Super Duplex |  | 25 | 42.2 | 7 | 25 | 35 | 6.813998 | 1
Super Duplex | 250 | 25 | 42.2 | 7 | 40 | 17.725 | 3.2 | 1
Super Duplex | 250 | 25 | 42.2 | 7 | 40 | 17.725 | 3.2 | 1
Super Duplex | 250 | 25 | 42.2 | 7 | 40 | 17.725 | 3.2 | 1
Super Duplex | 250 | 25 | 42.2 | 7 | 40 | 17.725 | 3.2 | 1
Duplex | 2205 | 22 | 34.3 | 3 | 25 | 21.27 | 3.2 | 1
Duplex | 2205 | 22 | 34.3 | 7 | 25 | 21.27 | 3.2 | 1
Duplex | 2205 | 22 | 34.3 | 3 | 25 | 63.81 | 0 | 1
Duplex | 2205 | 22 | 34.3 | 3 | 25 | 21.27 | 0 | 1
Duplex | 2205 | 22 | 34.3 | 7 | 25 | 21.27 | 0 | 1
Duplex | 2205 | 22 | 34.3 | 3 | 25 | 63.81 | 3.2 | 1
Duplex | 2205 | 22 | 34.3 | 3 | 25 | 21.27 | 3.2 | 1
Duplex | 2205 | 22 | 34.3 | 7 | 25 | 21.27 | 3.2 | 1
Duplex | 2205 | 22 | 34.3 | 3 | 25 | 63.81 | 0 | 1
Duplex | 220 | 22 | 34.3 | 7 | 30 | 35.45 | 6 | 1
Duplex | 220 | 22 | 34.3 | 7 | 30 | 35.45 | 6 | 1
Duplex | 220 | 22 | 34.3 | 7 | 30 | 35.45 | 6 | 1
Duplex | 220 | 22 | 34.3 | 7 | 50 | 35.45 | 6 | 1
Duplex | 220 | 22 | 34.3 | 7 | 50 | 35.45 | 6 | 1
Duplex | 220 | 22 | 34.3 | 7 | 50 | 35.45 | 6 | 1
Super Austenitic | S31254 | 20 | 44 | 7 | 25 | 6.200109 | 7.8 | 1
Super Austenitic | S31254 | 20 | 44 | 6.7 | 25 | 2.977883 | 6.5 | 1
Super Austenitic | S31254 | 20 | 44 | 6.4 | 25 | 4.138194 | 5.9 | 1
Super Austenitic | S31254 | 20 | 44 | 7.2 | 25 | 7.453889 | 7.1 | 1
Super Duplex | 2507 | 25 | 42.2 | 6.25 | 6 | 19.24576 | 6.320015 | 1
Super Duplex | 2507 | 25 | 42.2 | 6.25 | 6 | 19.48546 | 5.251654 | 1
Duplex | 2205 | 22 | 34.3 | 6.25 | 6 | 18.97613 | 5.324831 | 1
Duplex | 2205 | 22 | 34.3 | 6.25 | 6 | 19.40415 | 7.754537 | 1
Austenitic | 316L | 17 | 23.93 | 6.25 | 6 | 19.91852 | 9.124222 | 1
Austenitic | 317L | 19 | 30.55 | 6.25 | 6 | 19.57392 | 7.479733 | 1
Austenitic | 317L | 19 | 30.55 | 6.25 | 6 | 18.53882 | 8.171807 | 1
Austenitic | 316L | 17 | 23.93 | 6.25 | 6 | 19.4175 | 8.630784 | 1
Austenitic | 304 | 18 | 18 | 6.6 | 25 | 0.03545 | 7.358377 | 1
Austenitic | 304 | 18 | 18 | 6.8 | 25 | 0.0709 | 8.729674 | 1
Austenitic | 304 | 18 | 18 | 7 | 25 | 0.17725 | 5.732162 | 1
Duplex | S32003 | 22 | 34.3 | 6 | 95 | 3.545 | 0.07741769 | 1
Duplex | S32003 | 22 | 34.3 | 6 | 95 | 3.545 | 0.08400714 | 1
Duplex | S32003 | 22 | 34.3 | 6 | 95 | 3.545 | 0.05430233 | 1
Duplex | S32003 | 22 | 34.3 | 6 | 95 | 3.545 | 0.09985766 | 1
Austenitic | 316L | 17 | 23.93 | 7.4 | 23 | 0.141 | 7.352902 | 1
Austenitic | 304 | 18 | 18 | 7.4 | 23 | 0.141 | 5.556039 | 1
Austenitic | 321 | 17 | 17 | 7 | 22 | 35 | 6.080014 | 1
Austenitic | 321 | 17 | 17 | 7 | 22 | 35 | 6.843018 | 1
Austenitic | 321 | 17 | 17 | 7 | 22 | 35 | 7.784828 | 1
Austenitic | 316L | 17 | 23.93 | 2 | 25 | 35 | 5.54033 | 1
Austenitic | 316L | 17 | 23.93 | 2 | 25 | 35 | 6.43184 | 1
Martensitic | S42000 | 13 | 13 |  |  | 2.246714 | 8.176801 | 1
Super Duplex | S32760 | 25 | 41.6 | 7.9 | 28 | 18.85125 | 6.89538 | 1
Super Duplex | S32760 | 25 | 41.6 | 8.1 | 28 | 19.12965 | 8.768493 | 1
Super Duplex | S32750 | 25 | 41.54 |  | 40 | 19.10844 | 5.045644 | 1
Super Martensitic | 13CR | 13 | 13 | 7 | 50 | 1.532913 | 5.62398 | 1
Super Martensitic | 13CR | 13 | 13 | 7 | 50 | 3.54483 | 6.568613 | 1
Super Martensitic | 13CR | 13 | 13 | 7 | 50 | 9.981668 | 6.987926 | 1
Austenitic | 304 | 18 | 18 | 7 | 23 | 21.27 | 6.332041 | 1
Austenitic | 316L | 17 | 23.93 | 6.8 | 95 | 17.725 | 1.651473 | 1
Austenitic | 316L | 17 | 23.93 | 7.2 | 95 | 141.8 | 1.914606 | 1
Austenitic | 316L | 17 | 23.93 | 6.5 | 95 | 141.8 | 1.332397 | 1
Austenitic | 316L | 17 | 23.93 | 7 | 95 | 177.25 | 1.47339 | 1
Ferritic | 430 | 16.5 | 16.5 | 2.699877 | 25 | 4.349272 | 8 | 1
Ferritic | 430 | 16.5 | 16.5 | 2.918197 | 25 | 8.830243 | 8 | 1
Ferritic | 430 | 16.5 | 16.5 | 1.538827 | 25 | 8.137703 | 8 | 1
Ferritic | 430 | 16.5 | 16.5 | 3.102334 | 25 | 7.30525 | 8 | 1
Super Austenitic | 254 | 20 | 43.3 | 6.5 | 32 | 24.09 | 7 | 1
Super Austenitic | 254 | 20 | 43.3 | 6.7 | 33 | 39.33 | 7 | 1
Duplex | DP3W | 25.2 | 38.4 | 6.7 | 33 | 39.33 | 7 | 1
Duplex | 2507 | 24.8 | 38.9 | 6.5 | 32 | 24.09 | 7 | 1
Duplex | 2507 | 24.8 | 38.9 | 6.7 | 33 | 39.33 | 7 | 1
Duplex | 2205 | 21.9 | 34.5 | 6.5 | 32 | 24.09 | 7 | 1
Duplex | 2205 | 21.9 | 34.5 | 6.7 | 33 | 39.33 | 7 | 1
Austenitic | 316L | 17 | 23.93 | 6.25 | 30 | 21.23118 | 5.100885 | 1
Austenitic | 316L | 17 | 23.93 | 7 | 30 | 21.23118 | 7.893237 | 1
Austenitic | 316L | 17 | 23.93 | 7.4 |  | 9 | 7.688696 | 1
Austenitic | 316L | 17 | 23.93 | 7.4 |  | 9 | 8.844157 | 1
Austenitic | 316L | 17 | 23.93 | 7.4 |  | 9 | 8.033319 | 1
Duplex | 220 | 22 | 34.3 | 3.953315 | 25 | 0 | 7.059558 | 1
Duplex | 220 | 22 | 34.3 | 2.535582 | 85 | 2 | 6.126251 | 1
Duplex | 220 | 22 | 34.3 | 1.001127 | 55 | 6 | 5.978913 | 1
Duplex | 220 | 22 | 34.3 | 1.705769 | 100 | 10 | 7.3223 | 1
Duplex | 220 | 22 | 34.3 | 3.352451 | 10 | 12 | 5.607428 | 1
Austenitic | 316L | 17 | 23.93 | 7 | 25 | 9 | 5.34204 | 1
Austenitic | 316L | 17 | 23.93 | 7 | 25 | 9 | 7.689494 | 1
Austenitic | 316L | 17 | 23.93 | 7 | 25 | 9 | 9.395855 | 1
Austenitic | 316L | 17 | 23.93 | 7 | 25 | 9 | 8.076964 | 1
Austenitic | 316L | 16.3 | 24.9 | 5.6 | 25 | 3.545 | 0.2 | 1
Austenitic | 316L | 16.3 | 24.9 | 5.6 | 25 | 3.545 | 0.2 | 1
Austenitic | 316L | 16.3 | 24.9 | 5.6 | 25 | 3.545 | 0.2 | 1
Austenitic | 316L | 16.3 | 24.9 | 5.6 | 25 | 3.545 | 0.2 | 1
Austenitic | 316 | 17 | 23.93 | 7 | 90 | 21.27 | 0.6196079 | 1
Austenitic | 304L | 18.5 | 18.5 | 12.6 | 22 | 35 | 9.198405 | 1
Austenitic | 304L | 18.5 | 18.5 | 4.5 | 22 | 35 | 7.821466 | 1
Super Duplex | S32760 | 25 | 40.39 | 6.5 | 22 | 35 | 5.056489 | 1
Super Duplex | S32750 | 25 | 41.54 | 6.5 | 22 | 35 | 7.764934 | 1
Duplex | S39274 | 22 | 34.3 | 6.5 | 22 | 35 | 7.922067 | 1
Duplex | S39274 | 22 | 34.3 | 6.5 | 22 | 35 | 8.328534 | 1
Martensitic | 13CR | 13.05 | 13.05 | 7 | 25 | 21.23 | 8.1 | 1
Martensitic | 13CR | 13.05 | 13.05 | 7 | 25 | 21.23 | 8.1 | 1
Martensitic | 13CR | 13.05 | 13.05 | 7 | 25 | 21.23 | 7.9 | 1
Austenitic | 304L | 18 | 18 | 8 | 20 | 0.1 | 6 | 1
Austenitic | 304L | 18 | 18 | 4 | 20 | 0.1 | 6 | 1
Austenitic | 304L | 18 | 18 | 8 | 50 | 0.1 | 6 | 1
Austenitic | 304L | 18 | 18 | 4 | 50 | 0.1 | 6 | 1
Austenitic | 316L | 17 | 23.93 | 0.4 |  | 35.45 | 6.848089 | 1
Austenitic | 18CR | 18 | 25.4 | 3 | 25 | 0.3545 | 8.484751 | 1
Austenitic | 316L | 17 | 23.93 | 7 | 25 | 21.27 | 1.98 | 1
Austenitic | 304 | 18 | 18 | 6.5 | 23 | 21.9 | 7.117713 | 1
Austenitic | 304 | 18 | 18 | 7 | 25 | 21.27 | 1.98 | 1
Duplex | S32101 | 22 | 34.3 | 7 | 22 | 3.545 | 5.329881 | 1
Duplex | S32101 | 22 | 34.3 | 7 | 22 | 3.545 | 6.982186 | 1
Duplex | S31803 | 22 | 34.14 | 8.2 | 30 | 18.5 | 5.06 | 1
Duplex | S31803 | 22 | 34.14 | 8.2 | 30 | 18.5 | 5.06 | 1
Duplex | S31803 | 22 | 34.14 | 8.2 | 30 | 18.5 | 8.793663 | 1
Duplex | S31803 | 22 | 34.14 | 8.2 | 30 | 18.5 | 7.593118 | 1
Martensitic | 13CR | 13 | 13 | 6.7 | 25 | 21.2 | 5.085848 | 1
Martensitic | 13CR | 13 | 13 | 6.7 | 25 | 21.2 | 9.026943 | 1
Martensitic | 13CR | 13 | 13 | 6.7 | 25 | 21.2 | 5.913689 | 1
Martensitic | 13CR | 13 | 13 | 6.7 | 25 | 21.2 | 6.291438 | 1
Martensitic | 13CR | 13 | 13 | 6.7 | 25 | 21.2 | 6.183467 | 1
Duplex | S32304 | 22.9 | 26.1 | 1.824932 | 20 | 3.96471 | 0.153 | 1
Duplex | S32304 | 22.9 | 26.1 | 1.435488 | 20 | 6.252467 | 0.379 | 1
Austenitic | 316L | 17 | 23.93 |  | 50 | 24.53 | 5.205745 | 1
Super Austenitic | SA | 20 | 43 | 8.1 | 25 | 19 | 6.237858 | 1
Super Austenitic | SA | 20 | 43 | 8.1 | 25 | 19 | 8.380553 | 1
Austenitic | 316L | 17 | 23.93 | 8.1 | 25 | 19 | 6.770232 | 1
Austenitic | 304 | 18 | 18 | 7 | 32 | 124.075 | 8.499861 | 1
Austenitic | 304 | 18 | 18 | 7 | 32 | 124.075 | 5.411714 | 1
Austenitic | 23CR | 23 | 40.7 | 0.93 | 35 | 35.45 | 0.05 | 1
Austenitic | 23CR | 23 | 37.5 | 5.5 | 24 | 35.45 | 0.06 | 1
Austenitic | 23CR | 23 | 37.5 | 0.93 | 35 | 35.45 | 0.08 | 1
Austenitic | 23CR | 23 | 39 | 0.93 | 35 | 35.45 | 0.11 | 1
Austenitic | 316L | 17 | 23.93 | 2.6 | 50 | 0.33 | 7.120477 | 1
Austenitic | 316L | 17 | 23.93 | 2.6 | 50 | 1.33 | 9.276349 | 1
Austenitic | 316L | 17 | 23.93 | 2.6 | 80 | 0.33 | 8.374725 | 1
Austenitic | 316L | 17 | 23.93 | 2.6 | 80 | 1.33 | 6.689283 | 1
Austenitic | 316L | 17 | 23.93 | 2.6 | 80 | 3.33 | 9.147741 | 1
Duplex | S32304 | 23 | 24.93 | 12.5 | 24 | 17.725 | 8.227235 | 1
Duplex | S32304 | 23 | 24.93 | 12.5 | 24 | 35.45 | 7.731323 | 1
Duplex | S32304 | 23 | 24.93 | 9.5 | 24 | 8.8625 | 9.476586 | 1
Duplex | S32304 | 23 | 24.93 | 9.5 | 24 | 17.725 | 7.705136 | 1
Duplex | S32304 | 23 | 24.93 | 9.5 | 24 | 35.45 | 7.474829 | 1
Austenitic | 316L | 17 | 23.93 | 4 | 25 | 0.936 | 8.877092 | 1
Austenitic | 316L | 17 | 23.93 | 4 | 25 | 0.936 | 7.433776 | 1
Austenitic | 316L | 17 | 23.93 | 4 | 25 | 0.936 | 8.033864 | 1
Austenitic | 316L | 17 | 23.93 | 4 | 25 | 0.936 | 8.221169 | 1
Austenitic | 316 | 17 | 23.93 | 5.2 | 25 | 3.545 | 6.785606 | 1
Austenitic | 316 | 17 | 23.93 | 1 | 25 | 5.665956 | 6.376624 | 1
Austenitic | 316L | 17 | 23.93 | 7.4 | 37 | 31.905 | 8.3 | 1
Austenitic | 316L | 17 | 23.93 | 7.4 | 37 | 31.905 | 8.3 | 1
Austenitic | 316L | 17 | 23.93 | 7.4 | 37 | 31.905 | 8.3 | 1
Austenitic | 316L | 17 | 23.93 | 7.4 | 37 | 31.905 | 8.3 | 1
Austenitic | 316L | 17 | 23.93 | 7.4 | 37 | 31.905 | 8.3 | 1
Austenitic | 316L | 17 | 23.93 | 7.4 | 37 | 31.905 | 8.3 | 1
Austenitic | 316L | 17 | 23.93 | 7.4 | 37 | 31.905 | 8.3 | 1
Precipitation Hardening (PH) | 17-4PH | 15 | 15 | 7.4 | 37 | 9 | 7.056185 | 1
Precipitation Hardening (PH) | 17-4PH | 15 | 15 | 7.4 | 37 | 9 | 7.118951 | 1
Precipitation Hardening (PH) | 17-4PH | 15 | 15 | 7.4 | 37 | 9 | 8.877031 | 1
Precipitation Hardening (PH) | 17-4PH | 15 | 15 | 7.4 | 37 | 9 | 6.193669 | 1
Austenitic | 316L | 17 | 23.93 | 7.4 | 37 | 4.78575 | 6.29926 | 1
Austenitic | 316L | 17 | 23.93 | 7.4 | 37 | 4.78575 | 7.095986 | 1
Austenitic | 316L | 17 | 23.93 | 7.4 | 37 | 4.78575 | 6.271982 | 1
Austenitic | 316L | 17 | 23.93 | 7.4 | 37 | 4.78575 | 9.414609 | 1
Austenitic | 316L | 17 | 23.93 | 7.4 | 37 | 4.78575 | 6.905411 | 1
Duplex | 220 | 22 | 34.3 | 7 | 35 | 30 | 7.041613 | 1
Austenitic | 316 | 17 | 23.93 | 7 | 35 | 30 | 7.70829 | 1
Austenitic | 304 | 18 | 18 | 7 | 35 | 30 | 5.950241 | 1
Austenitic | 304 | 18 | 18 | 7 | 35 | 30 | 9.475042 | 1
Austenitic | 304 | 18 | 18 | 7 | 35 | 30 | 9.075263 | 1
Austenitic | S31603 | 18 | 25.4 | 8.26 | 25 | 21.27 | 5.043076 | 1
Austenitic | S31603 | 18 | 25.4 | 8.26 | 25 | 21.27 | 9.055227 | 1
Austenitic | S30403 | 18 | 25.4 | 8.26 | 25 | 21.27 | 7.059637 | 1
Austenitic | S30403 | 18 | 25.4 | 8.26 | 25 | 21.27 | 9.251927 | 1
Austenitic | 904 | 18 | 25.4 | 8.26 | 25 | 21.27 | 5.776575 | 1
Austenitic | 904 | 18 | 25.4 | 8.26 | 25 | 21.27 | 6.890031 | 1
Austenitic | 316L | 17.14 | 24.664 | 7.4 | 37 | 5.508 | 7.921494 | 1
Austenitic | 316L | 17.14 | 24.664 | 7.4 | 37 | 5.508 | 6.776159 | 1
Austenitic | 316L | 17.14 | 24.664 | 7.4 | 37 | 5.508 | 6.768151 | 1
Austenitic | 304 | 18 | 18 | 7 | 25 | 3.545 | 8.87909 | 1
Austenitic | 304 | 18 | 18 | 6.8 | 25 | 4.984 | 5.755397 | 1
Ferritic | 25CR3Mo4Ni | 25 | 34.9 | 7.7 | 22.5 | 18.98093 | 5.06 | 0
Austenitic | 316 | 17 | 23.93 | 6.8 | 325 | 7e-05 | 8.004 | 0
Austenitic | 316 | 17 | 23.93 | 6.2 | 325 | 6e-05 | 0.0051 | 0
Austenitic | 304 | 18 | 18 | 6.6 | 325 | 5e-05 | 0.0052 | 0
Martensitic | 12CR | 13 | 13 | 1 | 25 | 3.545 | 8 | 0
Martensitic | 12CR | 13 | 13 | 1.5 | 25 | 3.545 | 8 | 0
Martensitic | 12CR | 13 | 13 | 3.2 | 25 | 3.545 | 8 | 0
Duplex | DP3W | 25.2 | 38.4 | 6.5 | 32 | 24.09 | 7 | 0
Austenitic | 316L | 17 | 23.93 | 7.4 | 21 | 8.6 | 8.022772 | 0
Austenitic | 304L | 18.5 | 18.5 | 12.6 | 22 | 0 | 5.616854 | 0
Martensitic | 13CR | 13.36 | 26.72 | 9.5 | 90 | 0 | 0.007 | 0
Martensitic | 13CR | 13.36 | 26.72 | 9.5 | 90 | 0.1 | 0.007 | 0
Martensitic | 13CR | 13.36 | 26.72 | 9.5 | 90 | 0.1 | 0.007 | 0
Duplex | S32304 | 22.9 | 26.1 | 1.092903 | 10 | 1.342246 | 0.287 | 0
Duplex | S32304 | 22.9 | 26.1 | 2.001648 | 10 | 2.613216 | 0.415 | 0
Austenitic | 23CR | 23 | 37.5 | 0.52 | 24 | 35.45 | 0.06 | 0
Austenitic | 316 | 17 | 23.93 | 6.7 | 0.5 | 35.45 | 2.7 | 0
Austenitic | 316 | 17 | 23.93 | 4 | 0.5 | 35.45 | 2.7 | 0
Austenitic | 316 | 17 | 23.93 | 2 | 0.5 | 35.45 | 2.7 | 0
Duplex | S32304 | 23 | 24.93 | 12.5 | 24 | 0 | 5.113827 | 0
Duplex | S32304 | 23 | 24.93 | 12.5 | 24 | 8.8625 | 8.810577 | 0
Duplex | S32304 | 23 | 24.93 | 9.5 | 24 | 0 | 8.050303 | 0
Duplex | S32205 | 22 | 34.14 | 12.5 | 24 | 0 | 8.107107 | 0
Duplex | S32205 | 22 | 34.14 | 12.5 | 24 | 8.8625 | 8.803862 | 0
Duplex | S32205 | 22 | 34.14 | 12.5 | 24 | 17.725 | 5.764889 | 0
Duplex | S32205 | 22 | 34.14 | 12.5 | 24 | 35.45 | 7.529194 | 0
Duplex | S32205 | 22 | 34.14 | 9.5 | 24 | 0 | 8.222282 | 0
Duplex | S32205 | 22 | 34.14 | 9.5 | 24 | 8.8625 | 8.809956 | 0
Duplex | S32205 | 22 | 34.14 | 9.5 | 24 | 17.725 | 8.165399 | 0
Duplex | S32205 | 22 | 34.14 | 9.5 | 24 | 35.45 | 5.123483 | 0
Austenitic | 304 | 18 | 18 | 6.9 | 25 | 0.3545 | 5.568205 | 0